## materail
Glass | ρ(g/cm3) | 精退价(不含税) | nD(589.29) | DW | DA | CR | RC(S) | RA(S) | FA | 精退价（含税） | 长 | 宽 | 厚
H-FK61GTi | 3.7 | 0 | 1.496946 | 1 | 5 | 1 | 1 | 3 | 343
H-FK61B | 3.68 | 407.0796 | 1.496946 | 1 | 3 | 1 | 1 | 2 | 311 | 460
H-FK71 | 3.63 | 387 | 1.456455 | 1 | 2 | 1 | 1 | 2 | 325 | 437.31
H-FK95N | 3.52 | 433 | 1.437759 | 1 | 2 | 1 | 1 | 2 | 355 | 489.29
H-QK1 | 2.3 | 211.5044 | 1.470407 | 5 | 5 | 3 | 1 | 3 | 83 | 239
H-QK3L | 2.43 | 66 | 1.487428 | 2 | 4 | 2 | 1 | 3 | 93 | 74.58
H-K1 | 2.47 | 258 | 1.499598 | 2 | 1 | 3 | 2 | 1 | 91 | 291.54
H-K2 | 2.42 | 127 | 1.500402 | 2 | 1 | 1 | 1 | 1 | 83 | 143.51
H-K3 | 2.4 | 127 | 1.50456 | 3 | 4 | 1 | 2 | 3 | 81 | 143.51
K4A | 2.43 | 139 | 1.507946 | 1 | 2 | 1 | 1 | 3 | 65 | 157.07
H-K5 | 2.47 | 98 | 1.51 | 3 | 1 | 1 | 3 | 1 | 84 | 110.74
H-K6 | 2.53 | 98 | 1.51105 | 2 | 1 | 2 | 3 | 1 | 88 | 110.74
H-K7 | 2.54 | 98 | 1.514704 | 1 | 1 | 2 | 3 | 1 | 85 | 110.74
H-K8 | 2.58 | 127 | 1.515939 | 2 | 1 | 2 | 3 | 1 | 75 | 143.51
H-K9L | 2.52 | 61.9469 | 1.516728 | 3 | 1 | 2 | 1 | 1 | 100 | 70
H-K9LGT | 2.52 | 0 | 1.516728 | 3 | 1 | 2 | 1 | 1 | 100
H-K9L* | 2.52 | 0 | 1.516728 | 3 | 1 | 2 | 1 | 1 | 100
H-K9LA | 2.51 | 0 | 1.516728 | 3 | 1 | 1 | 3 | 1 | 95
H-K10 | 2.5 | 117 | 1.518102 | 3 | 1 | 3 | 3 | 1 | 78 | 132.21
H-K11 | 2.69 | 170 | 1.526302 | 2 | 1 | 3 | 3 | 1 | 90 | 192.1
H-K12 | 2.72 | 97 | 1.5335 | 2 | 1 |  | 4 | 1 | 85 | 109.61
H-K50 | 2.52 | 76 | 1.522412 | 2 | 3 | 1 | 3 | 1 | 81 | 85.88
H-K51 | 2.53 | 38 | 1.522991 | 2 | 1 | 2 | 2 | 1 | 82 | 42.94
H-ZPK1A | 3.61 | 228 | 1.617913 | 1 | 4 | 1 | 1 | 1 | 324 | 257.64
H-ZPK2A | 3.5 | 239 | 1.60292 | 1 | 4 | 1 | 3 | 1 | 273 | 270.07
H-ZPK3 | 3.36 | 380 | 1.593411 | 1 | 4 | 3 | 4 | 1 | 270 | 429.4
H-ZPK5 | 4.29 | 337 | 1.592723 | 1 | 2 | 1 | 1 | 1 | 435 | 380.81
H-ZPK7 | 4.36 | 450.708 | 1.568999 | 1 | 1 | 1 | 1 | 1 | 402 | 509.3
H-BaK1 | 2.74 | 145 | 1.530202 | 1 | 1 | 1 | 1 | 1 | 85 | 163.85
H-BaK2 | 2.84 | 57 | 1.53988 | 1 | 1 |  | 1 | 2 | 87 | 64.41
H-BaK3 | 2.84 | 68 | 1.546702 | 1 | 2 | 1 | 1 | 3 | 109 | 76.84
H-BaK4 | 2.9 | 68 | 1.552402 | 3 | 3 | 2 | 1 | 2 | 108 | 76.84
H-BaK5 | 3.01 | 68 | 1.560604 | 1 | 2 | 1 | 1 | 1 | 106 | 76.84
H-BaK6 | 3.05 | 57 | 1.563797 | 1 | 2 |  | 1 | 3 | 107 | 64.41
H-BaK7 | 2.83 | 36 | 1.56874 | 1 | 1 | 2 | 1 | 1 | 117 | 40.68
H-BaK7GT | 2.83 | 0 | 1.56874 | 1 | 1 | 2 | 1 | 1 | 117
H-BaK7A | 2.84 | 0 | 1.56874 | 1 | 1 | 1 | 1 | 1 | 102
H-BaK8 | 3.18 | 68 | 1.572411 | 1 | 2 | 2 | 1 | 3 | 112 | 76.84
H-ZK1 | 3.06 | 116 | 1.568799 | 3 | 4 |  | 2 | 3 | 116 | 131.08
H-ZK2 | 3.24 | 106 | 1.583043 | 1 | 6 | 2 | 1 | 3 | 114 | 119.78
H-ZK3 | 3.26 | 41 | 1.589044 | 2 | 3 | 1 | 1 | 3 | 113 | 46.33
H-ZK3A | 3.31 | 0 | 1.589044 | 2 | 3 | 3 | 3 | 2 | 112
H-ZK4 | 3.53 | 74 | 1.608718 | 1 | 3 | 2 | 1 | 3 | 127 | 83.62
H-ZK5 | 3.58 | 78 | 1.611073 | 1 | 6 | 1 | 1 | 3 | 169 | 88.14
H-ZK6 | 3.54 | 65 | 1.612627 | 2 | 3 | 2 | 1 | 3 | 126 | 73.45
H-ZK7A | 3.41 | 0 | 1.612999 | 3 | 4 | 4 | 1 | 4 | 169
H-ZK7 | 3.51 | 39 | 1.613 | 3 | 6 | 4c | 1 | 3 | 159 | 44.07
H-ZK8 | 3.58 | 106 | 1.613951 | 1 | 6 | 4a | 1 | 3 | 173 | 119.78
H-ZK9B | 3.58 | 37 | 1.620318 | 3 | 4 | 4c | 1 | 3 | 145 | 41.81
H-ZK9A | 3.53 | 0 | 1.62032 | 3 | 4 | 4a | 1 | 3 | 134
H-ZK10 | 3.63 | 53 | 1.622002 | 1 | 3 | 1 | 1 | 3 | 139 | 59.89
H-ZK10L | 3.63 | 53 | 1.622703 | 1 | 3 | 2 | 1 | 3 | 134 | 59.89
H-ZK11 | 3.69 | 35 | 1.638438 | 2 | 4 | 3 | 1 | 3 | 165 | 39.55
H-ZK14 | 3.44 | 53 | 1.603021 | 2 | 4 |  | 3 | 3 | 135 | 59.89
H-ZK20 | 3.66 | 69 | 1.617099 | 1 | 6 |  | 1 | 3 | 104 | 77.97
H-ZK21 | 3.56 | 65 | 1.622895 | 2 | 4 | 1 | 1 | 3 | 134 | 73.45
H-ZK50 | 3.54 | 67 | 1.607285 | 1 | 5 | 1 | 1 | 3 | 105 | 75.71
H-ZK50GT | 3.54 | 0 | 1.607285 | 1 | 5 | 1 | 1 | 3 | 105
H-LaK1 | 3.94 | 129 | 1.659398 | 3 | 6 | 4a | 1 | 3 | 176 | 145.77
H-LaK2A | 3.94 | 98 | 1.691997 | 3 | 3 | 2 | 1 | 3 | 159 | 110.74
H-LaK3 | 4.08 | 282 | 1.7468 | 1 | 3 | 1 | 1 | 3 | 110 | 318.66
H-LaK4L | 2.99 | 134 | 1.639905 | 4 | 4 | 3 | 1 | 3 | 129 | 151.42
H-LaK5A | 3.8 | 175 | 1.677791 | 3 | 6 | 2 | 1 | 3 | 174 | 197.75
H-LaK6A | 3.59 | 264 | 1.693384 | 2 | 6 | 1 | 1 | 3 | 113 | 298.32
H-LaK7A | 3.74 | 120 | 1.712882 | 1 | 3 | 1 | 1 | 3 | 104 | 135.6
H-LaK8B | 3.88 | 218 | 1.719873 | 1 | 3 | 1 | 1 | 4 | 131 | 246.34
H-LaK8A | 3.77 | 0 | 1.719873 | 1 | 3 | 1 | 1 | 3 | 105
H-LaK10 | 3.73 | 131 | 1.651026 | 1 | 6 | 1 | 1 | 3 | 162 | 148.03
H-LaK11 | 4.02 | 137 | 1.664502 | 1 | 6 | 3 | 1 | 3 | 175 | 154.81
H-LaK12 | 3.71 | 138 | 1.696689 | 1 | 3 | 1 | 1 | 6 | 118 | 155.94
H-LaK50A | 3.5 | 135 | 1.6515 | 3 | 6 | 1 | 1 | 3 | 135 | 152.55
H-LaK51A | 3.56 | 120 | 1.696688 | 1 | 3 | 1 | 1 | 3 | 111 | 135.6
H-LaK52 | 4.02 | 155 | 1.729041 | 1 | 3 | 1 | 1 | 3 | 108 | 175.15
H-LaK53B | 4.22 | 186 | 1.754872 | 1 | 3 | 1 | 1 | 2 | 93 | 210.18
H-LaK53A | 4.39 | 0 | 1.754872 | 1 | 6 |  | 1 | 3 | 114
H-LaK54 | 4.01 | 245 | 1.733873 | 1 | 3 | 1 | 1 | 3 | 61 | 276.85
H-LaK59A | 3.94 | 109 | 1.690888 | 3 | 4 | 3 | 1 | 5 | 161 | 123.17
H-LaK61 | 4.1 | 293 | 1.74087 | 1 | 6 | 1 | 1 | 3 | 100 | 331.09
H-LaK67 | 3.73 | 195 | 1.66988 | 1 | 6 |  | 1 | 3 | 157 | 220.35
H-KF6 | 2.47 | 137 | 1.517332 | 1 | 1 | 1 | 1 | 1 | 73 | 154.81
H-QF1 | 2.58 | 192 | 1.548035 | 1 | 1 | 2 | 1 | 1 | 99 | 216.96
QF1 | 2.94 | 0 | 1.548 | 1 | 1 |  | 3 | 1 | 83
H-QF3 | 2.6 | 160 | 1.574889 | 1 | 1 | 2 | 1 | 1 | 100 | 180.8
QF3 | 3.18 | 0 | 1.5749 | 1 | 1 |  | 3 | 1
QF5 | 3.22 | 0 | 1.58203 | 1 | 1 |  | 2 | 1 | 89
H-QF6A | 2.52 | 155 | 1.531624 | 1 | 1 | 1 | 1 | 1 | 94 | 175.15
QF6 | 2.78 | 0 | 1.53162 | 2 | 1 |  | 3 | 1 | 82
H-QF8 | 2.54 | 168 | 1.540619 | 3 | 2 | 2 | 3 | 1 | 84 | 189.84
QF8 | 2.86 | 0 | 1.54062 | 2 | 1 |  | 3 | 1 | 83
H-QF14 | 2.62 | 176 | 1.595377 | 1 | 3 | 1 | 2 | 1 | 95 | 198.88
H-QF50 | 2.6 | 128 | 1.581315 | 2 | 1 |  | 2 | 1 | 91 | 144.64
H-QF50A | 2.61 | 0 | 1.581315 | 2 | 1 | 1 | 3 | 1 | 108
QF50 | 3.23 | 0 | 1.581315 | 1 | 1 | 2 | 3 | 1 | 89
H-QF56 | 2.62 | 132 | 1.567204 | 1 | 1 | 1 | 3 | 1 | 121 | 149.16
H-F1 | 2.63 | 94 | 1.603281 | 2 | 1 | 1 | 2 | 1 | 103 | 106.22
F1 | 3.43 | 0 | 1.60328 | 2 | 1 | 3 | 3 | 1 | 85
H-F2 | 2.65 | 99 | 1.612785 | 1 | 1 | 1 | 1 | 1 | 105 | 111.87
F2(CDGM) | 3.5 | 0 | 1.61278 | 2 | 1 | 1 | 3 | 2 | 94
H-F3 | 2.68 | 119 | 1.616443 | 2 | 1 | 1 | 3 | 1 | 121 | 134.47
F3 | 3.57 | 0 | 1.61644 | 2 | 1 |  | 3 | 1 | 89
H-F4 | 2.67 | 31 | 1.619901 | 2 | 1 | 1 | 1 | 1 | 128 | 35.03
F4 | 3.57 | 0 | 1.6199 | 1 | 2 | 1 | 3 | 2 | 86
H-F5 | 2.69 | 119 | 1.624198 | 2 | 1 | 1 | 2 | 1 | 148 | 134.47
F5 | 3.64 | 0 | 1.6242 | 1 | 1 | 1 | 2 | 1 | 81
F6 | 3.6 | 0 | 1.6248 | 1 | 3 |  | 3 | 3 | 88
F7 | 3.73 | 0 | 1.63621 | 1 | 2 | 1 | 2 | 2 | 97
H-F13 | 2.69 | 137 | 1.625727 | 1 | 1 | 1 | 1 | 1 | 122 | 154.81
F13 | 3.63 | 0 | 1.62573 | 1 | 3 | 2 | 1 | 1 | 84
H-F51 | 2.76 | 146 | 1.639638 | 1 | 1 | 1 | 2 | 1 | 127 | 164.98
H-BaF2 | 2.82 | 135 | 1.569598 | 2 | 1 | 1 | 1 | 1 | 123 | 152.55
H-BaF3 | 3.14 | 135 | 1.579474 | 1 | 1 | 1 | 1 | 1 | 90 | 152.55
H-BaF4 | 2.91 | 127 | 1.58256 | 1 | 1 | 1 | 1 | 1 | 120 | 143.51
BaF4 | 3.28 | 0 | 1.5826 | 1 | 1 |  | 1 | 1 | 97
H-BaF5 | 2.97 | 141 | 1.605499 | 1 | 1 | 1 | 1 | 1 | 168 | 159.33
H-BaF6 | 3.11 | 135 | 1.607894 | 2 | 1 | 1 | 1 | 1 | 146 | 152.55
H-BaF7 | 2.88 | 187 | 1.613995 | 1 | 1 | 1 | 1 | 1 | 131 | 211.31
BaF7 | 3.56 | 0 | 1.614 | 1 | 1 | 1 | 1 | 1 | 90
H-BaF8 | 2.96 | 139 | 1.6259 | 2 | 1 | 1 | 1 | 1 | 136 | 157.07
H-ZBaF1 | 3.57 | 94 | 1.622196 | 1 | 4 |  | 1 | 3 | 129 | 106.22
ZBaF2 | 3.83 | 0 | 1.6395 | 1 | 3 |  | 1 | 3 | 128
H-ZBaF3 | 3.77 | 79 | 1.656796 | 1 | 3 | 1 | 1 | 3 | 170 | 89.27
H-ZBaF4 | 3.11 | 147 | 1.664097 | 1 | 1 | 1 | 1 | 1 | 180 | 166.11
H-ZBaF5 | 3.58 | 98 | 1.670905 | 1 | 2 | 1 | 1 | 3 | 150 | 110.74
H-ZBaF16 | 3.59 | 94 | 1.666598 | 1 | 3 | 1 | 1 | 3 | 163 | 106.22
ZBaF17 | 3.8 | 0 | 1.66741 | 2 | 3 | 1 | 1 | 3 | 175
H-ZBaF20 | 3.64 | 83 | 1.70139 | 1 | 2 | 1 | 1 | 3 | 170 | 93.79
H-ZBaF21 | 3.62 | 84 | 1.723243 | 1 | 2 | 1 | 1 | 3 | 171 | 94.92
H-ZBaF50 | 3.77 | 76 | 1.658325 | 1 | 3 | 2 | 1 | 3 | 156 | 85.88
ZBaF51 | 4.14 | 0 | 1.68259 | 1 | 6 |  | 1 | 3 | 198
H-ZBaF52 | 3.57 | 76 | 1.669905 | 1 | 2 | 1 | 1 | 3 | 159 | 85.88
H-ZF1 | 2.73 | 74 | 1.647523 | 2 | 1 | 1 | 2 | 1 | 96 | 83.62
H-ZF1A | 2.79 | 0 | 1.647524 | 1 | 1 | 1 | 1 | 1 | 147
ZF1 | 3.84 | 0 | 1.64753 | 1 | 2 | 1 | 1 | 3 | 97
H-ZF2 | 2.9 | 61 | 1.672518 | 1 | 1 | 1 | 1 | 1 | 143 | 68.93
ZF2 | 4.08 | 0 | 1.67252 | 1 | 2 | 1 | 1 | 3 | 95
H-ZF3 | 3.06 | 95 | 1.71715 | 1 | 1 | 1 | 1 | 1 | 189 | 107.35
ZF3 | 4.46 | 0 | 1.71715 | 1 | 2 | 1 | 1 | 2 | 107
H-ZF4A | 3.05 | 155 | 1.728027 | 1 | 1 | 1 | 1 | 1 | 192 | 175.15
H-ZF4AGT | 3.05 | 0 | 1.728027 | 1 | 1 | 1 | 1 | 1 | 192
ZF4 | 4.51 | 0 | 1.72803 | 1 | 6 | 1 | 3 | 3 | 135
H-ZF5 | 3.16 | 123 | 1.739774 | 1 | 1 | 1 | 1 | 1 | 184 | 138.99
ZF5 | 4.65 | 0 | 1.73977 | 1 | 2 |  | 1 | 2
H-ZF6 | 3.24 | 124 | 1.754963 | 1 | 1 | 1 | 2 | 1 | 188 | 140.12
ZF6 | 4.78 | 41 | 1.75496 | 1 | 2 | 1 | 1 | 3 | 148 | 46.33
H-ZF7LA | 3.35 | 144 | 1.804907 | 1 | 1 | 1 | 1 | 1 | 192 | 162.72
H-ZF7LAGT | 3.35 | 0 | 1.804907 | 1 | 1 | 1 | 1 | 1 | 192
ZF7 | 5.19 | 0 | 1.806 | 1 | 5 | 1 | 1 | 3 | 143
ZF7L | 5.19 | 78 | 1.80491 | 1 | 4 | 1 | 1 | 3 | 143 | 88.14
ZF7LGT | 5.19 | 194 | 1.80491 | 1 | 4 | 1 | 1 | 3 | 143 | 219.22
ZF8 | 3.91 | 0 | 1.65429 | 1 | 2 | 1 | 1 | 2 | 102
H-ZF10 | 2.92 | 151 | 1.688738 | 1 | 1 | 1 | 1 | 1 | 175 | 170.63
ZF10 | 4.21 | 0 | 1.68874 | 1 | 2 |  | 1 | 3 | 87
H-ZF11 | 2.95 | 147 | 1.698738 | 1 | 1 | 1 | 2 | 1 | 175 | 166.11
ZF11 | 4.06 | 0 | 1.69875 | 1 | 1 |  | 1 | 1 | 115
H-ZF12 | 3.17 | 178 | 1.761573 | 1 | 1 | 1 | 2 | 1 | 155 | 201.14
ZF12 | 4.64 | 0 | 1.76158 | 1 | 3 |  | 1 | 3 | 133
H-ZF13 | 3.25 | 146 | 1.784457 | 1 | 1 | 1 | 1 | 1 | 187 | 164.98
H-ZF13GT | 3.25 | 0 | 1.784457 | 1 | 1 | 1 | 1 | 1 | 187
ZF13 | 4.87 | 0 | 1.78446 | 1 | 3 | 1 | 1 | 3 | 152
H-ZF39 | 2.92 | 129 | 1.666625 | 1 | 1 | 1 | 2 | 1 | 168 | 145.77
H-ZF50 | 3.1 | 150 | 1.740539 | 1 | 1 | 1 | 1 | 1 | 178 | 169.5
ZF50 | 4.46 | 128 | 1.74054 | 1 | 2 |  | 1 | 3 | 131 | 144.64
ZF51 | 4.99 | 0 | 1.78444 | 1 | 3 | 1 | 1 | 3 | 162
H-ZF52 | 3.51 | 157 | 1.846354 | 1 | 1 | 1 | 2 | 1 | 185 | 177.41
H-ZF52GT | 3.51 | 0 | 1.846354 | 1 | 1 | 1 | 2 | 1 | 185
H-ZF52TT | 3.51 | 0 | 1.846354 | 1 | 1 | 1 | 2 | 1 | 185
H-ZF52A | 3.52 | 0 | 1.84636 | 1 | 1 | 1 | 2 | 1 | 213
ZF52 | 5.49 | 0 | 1.84636 | 1 | 6 | 1 | 1 | 3 | 192
H-ZF62 | 4.01 | 450 | 1.922483 | 1 | 1 | 1 | 1 | 1 | 200 | 508.5
H-ZF62GT | 4.01 | 0 | 1.922483 | 1 | 1 | 1 | 1 | 1 | 200
H-ZF71 | 3.3 | 633 | 1.807795 | 1 | 1 | 1 | 1 | 1 | 275 | 715.29
H-ZF71GT | 3.3 | 0 | 1.807795 | 1 | 1 | 1 | 1 | 1 | 275
H-ZF72A | 3.57 | 408 | 1.922445 | 1 | 1 | 1 | 1 | 1 | 193 | 461.04
H-ZF72AGT | 3.57 | 586 | 1.922445 | 1 | 1 | 1 | 1 | 1 | 193 | 662.18
H-ZF73 | 3.49 | 691 | 1.958595 | 1 | 1 | 1 | 1 | 1 | 242 | 780.83
H-ZF73GT | 3.49 | 898 | 1.958595 | 1 | 1 | 1 | 1 | 1 | 242 | 1014.74
H-ZF88 | 3.52 | 449 | 1.945503 | 1 | 1 | 1 | 1 | 1 | 202 | 507.37
H-ZF88GT | 3.52 | 540 | 1.945503 | 1 | 1 | 1 | 1 | 1 | 202 | 610.2
H-LaF1 | 3.85 | 156 | 1.693495 | 1 | 3 | 1 | 1 | 3 | 158 | 176.28
H-LaF2 | 4.25 | 116 | 1.716868 | 1 | 6 | 1 | 1 | 3 | 205 | 131.08
H-LaF3B | 4.39 | 112 | 1.743854 | 1 | 3 | 1 | 1 | 3 | 182 | 126.56
H-LaF4 | 3.92 | 194 | 1.749313 | 1 | 2 | 1 | 1 | 3 | 178 | 219.22
H-LaF4GT | 3.92 | 0 | 1.749313 | 1 | 2 | 1 | 1 | 3 | 178
H-LaFL5 | 3.71 | 276 | 1.753494 | 1 | 5 | 1 | 1 | 3 | 135 | 311.88
H-LaF6LA | 4.06 | 287 | 1.75686 | 1 | 6 | 1 | 1 | 3 | 86 | 324.31
H-LaF7 | 3.77 | 317 | 1.781606 | 1 | 5 | 1 | 1 | 3 | 161 | 358.21
H-LaF10LA | 4.3 | 145 | 1.787853 | 1 | 3 | 1 | 1 | 3 | 100 | 163.85
H-LaF50B | 4.24 | 108 | 1.772362 | 1 | 3 | 1 | 1 | 3 | 92 | 122.04
H-LaF51 | 3.82 | 169 | 1.699871 | 2 | 3 | 2 | 1 | 4 | 175 | 190.97
H-LaF52 | 4.39 | 186 | 1.785743 | 1 | 2 | 1 | 1 | 3 | 94 | 210.18
H-LaF53 | 4.16 | 158 | 1.743166 | 1 | 3 | 1 | 1 | 3 | 104 | 178.54
H-LaF54 | 4.51 | 253 | 1.79935 | 1 | 2 | 1 | 1 | 3 | 104 | 285.89
H-LaF55 | 4.3 | 258 | 1.761833 | 2 | 3 | 1 | 1 | 4 | 179 | 291.54
H-LaF62 | 3.89 | 147 | 1.719855 | 1 | 3 | 1 | 1 | 3 | 173 | 166.11
H-ZLaF1 | 4.3 | 344 | 1.8015 | 1 | 6 | 1 | 1 | 3 | 98 | 388.72
H-ZLaF2A | 4.65 | 394 | 1.802638 | 1 | 3 |  | 1 | 3 | 96 | 445.22
H-ZLaF3 | 4.5 | 350 | 1.85524 | 1 | 5 | 1 | 1 | 3 | 98 | 395.5
H-ZLaF4LA | 5.07 | 289 | 1.910594 | 1 | 1 | 1 | 1 | 2 | 92 | 326.57
H-ZLaF4LB | 4.84 | 0 | 1.910594 | 1 | 1 | 1 | 2 | 1 | 139
H-ZLaF50E | 4.44 | 197 | 1.803847 | 1 | 3 | 1 | 1 | 2 | 96 | 222.61
H-ZLaF50D | 4.52 | 0 | 1.803847 | 1 | 3 | 1 | 1 | 2 | 103
H-ZLaF51 | 4.41 | 279 | 1.804322 | 1 | 3 | 1 | 1 | 3 | 101 | 315.27
H-ZLaF52A | 4.48 | 189 | 1.805927 | 1 | 3 | 1 | 1 | 4 | 93 | 213.57
H-ZLaF52 | 4.45 | 0 | 1.80592 | 1 | 3 | 1 | 1 | 3 | 98
H-ZLaF53B | 4.54 | 188 | 1.833804 | 1 | 2 | 1 | 1 | 4 | 93 | 212.44
H-ZLaF53BGT | 4.54 | 0 | 1.833804 | 1 | 2 | 1 | 1 | 4 | 93
H-ZLaF55D | 4.56 | 241 | 1.834638 | 1 | 2 | 1 | 1 | 2 | 97 | 272.33
H-ZLaF55C | 4.73 | 241 | 1.834638 | 1 | 2 | 1 | 1 | 3 | 93 | 272.33
H-ZLaF56B | 3.79 | 145 | 1.80589 | 1 | 2 | 1 | 1 | 3 | 149 | 163.85
H-ZLaF66 | 3.89 | 144 | 1.8008 | 1 | 3 | 1 | 1 | 3 | 204 | 162.72
H-ZLaF66GT | 3.89 | 0 | 1.8008 | 1 | 3 | 1 | 1 | 3 | 204
H-ZLaF68C | 5.34 | 626 | 1.88281 | 1 | 1 | 1 | 1 | 2 | 99 | 707.38
H-ZLaF68N | 5.17 | 503 | 1.882802 | 1 | 1 | 1 | 1 | 1 | 96 | 568.39
H-ZLaF68B | 5.53 | 0 | 1.88281 | 1 | 1 | 1 | 1 | 2 | 93
H-ZLaF69 | 5.01 | 585 | 1.815845 | 1 | 2 | 1 | 1 | 3 | 128 | 661.05
H-ZLaF69A | 5.06 | 0 | 1.815845 | 1 | 2 | 1 | 1 | 3 | 92
H-ZLaF71 | 4.22 | 292 | 1.850031 | 1 | 3 | 1 | 1 | 3 | 131 | 329.96
H-ZLaF71AGT | 4.42 | 0 | 1.85003 | 1 | 1 | 1 | 1 | 2 | 177
H-ZLaF73 | 5.2 | 0 | 1.880807 | 1 | 2 | 1 | 2 | 1 | 143
H-ZLaF75A | 4.56 | 241 | 1.903409 | 1 | 2 | 1 | 1 | 3 | 124 | 272.33
H-ZLaF75B | 4.56 | 359 | 1.90341 | 1 | 1 |  | 1 | 1 | 122 | 405.67
H-ZLaF76 | 3.98 | 287 | 1.849884 | 1 | 3 | 1 | 1 | 3 | 137 | 324.31
H-ZLaF76A | 4.31 | 0 | 1.849884 | 1 | 1 | 1 | 1 | 2 | 158
H-ZLaF78B | 4.95 | 342 | 1.900477 | 1 | 1 | 1 | 1 | 1 | 101 | 386.46
H-ZLaF89L | 5.1 | 343 | 1.953493 | 1 | 1 | 1 | 1 | 1 | 107 | 387.59
H-ZLaF90 | 4.74 | 319 | 2.00035 | 1 | 1 |  | 1 | 1 | 124 | 360.47
H-ZLaF92 | 5.02 | 360 | 2.002993 | 1 | 1 | 1 | 1 | 1 | 96 | 406.8
H-TF3L | 2.8 | 465 | 1.613277 | 1 | 1 | 1 | 1 | 1 | 90 | 525.45
TF3 | 3.25 | 487 | 1.6123 | 2 | 6 | 4a | 1 | 3 | 99 | 550.31
H-TF5 | 3.01 | 372 | 1.653955 | 2 | 1 | 1 | 3 | 1 | 113 | 420.36
D-FK61 | 3.9 | 0 | 1.496946 | 1 | 2 | 1 | 1 | 1 | 358
D-FK61-25 | 3.9 | 0 | 1.496476 | 1 | 2 | 1 | 1 | 1 | 358
D-FK61A | 3.68 | 0 | 1.496946 | 1 | 3 | 1 | 1 | 2 | 308
D-FK61A-25 | 3.68 | 0 | 1.496596 | 1 | 3 | 1 | 1 | 2 | 308
D-FK95 | 3.52 | 0 | 1.437759 | 1 | 2 | 1 | 1 | 2 | 355
D-FK95-25 | 3.52 | 0 | 1.437399 | 1 | 2 | 1 | 1 | 2 | 355
D-QK3L | 2.43 | 0 | 1.487428 | 2 | 4 | 2 | 1 | 3 | 93
D-QK3L-25 | 2.43 | 0 | 1.486808 | 2 | 4 | 2 | 1 | 3 | 93
D-K9 | 2.41 | 0 | 1.516258 | 1 | 2 | 1 | 1 | 2 | 72
D-K9-25 | 2.41 | 0 | 1.515698 | 1 | 2 | 1 | 1 | 2 | 72
D-K9GT | 2.41 | 0 | 1.516258 | 1 | 2 | 1 | 1 | 2 | 72
D-K9GT-25 | 2.41 | 0 | 1.515698 | 1 | 2 | 1 | 1 | 2 | 72
D-K59 | 2.41 | 0 | 1.517527 | 1 | 1 | 1 | 1 | 1 | 70
D-K59-25 | 2.41 | 0 | 1.516907 | 1 | 1 | 1 | 1 | 1 | 70
D-PK3 | 2.65 | 0 | 1.524933 | 3 | 3 | 2 | 1 | 1 | 136
D-PK3-25 | 2.65 | 0 | 1.523613 | 3 | 3 | 2 | 1 | 1 | 136
D-ZPK1A | 3.69 | 0 | 1.620783 | 1 | 4 |  | 1 | 1 | 340
D-ZPK1A-25 | 3.69 | 0 | 1.619903 | 1 | 4 |  | 1 | 1 | 340
D-ZPK3 | 3.37 | 0 | 1.594111 | 1 | 4 | 1 | 4 | 1 | 316
D-ZPK3-25 | 3.37 | 0 | 1.593191 | 1 | 4 | 1 | 4 | 1 | 316
D-ZPK5 | 4.29 | 0 | 1.592723 | 1 | 2 | 1 | 1 | 1 | 435
D-ZPK5-25 | 4.29 | 0 | 1.592083 | 1 | 2 | 1 | 1 | 1 | 435
D-ZPK7 | 4.36 | 0 | 1.568999 | 1 | 1 | 1 | 1 | 1 | 402
D-ZPK7-25 | 4.36 | 0 | 1.568469 | 1 | 1 | 1 | 1 | 1 | 402
D-ZK2 | 2.96 | 0 | 1.583042 | 1 | 6 | 2 | 2 | 3 | 93
D-ZK2-25 | 2.96 | 0 | 1.582322 | 1 | 6 | 2 | 2 | 3 | 93
D-ZK2L | 2.99 | 0 | 1.586912 | 1 | 6 |  | 2 | 3 | 93
D-ZK2L-25 | 2.99 | 0 | 1.586162 | 1 | 6 |  | 2 | 3 | 93
D-ZK3 | 2.83 | 0 | 1.589044 | 3 | 6 | 4c | 2 | 3 | 125
D-ZK3-25 | 2.83 | 0 | 1.588244 | 3 | 6 | 4c | 2 | 3 | 125
D-ZK3L | 2.84 | 0 | 1.591613 | 2 | 6 |  | 2 | 3 | 93
D-ZK3L-25 | 2.84 | 0 | 1.590813 | 2 | 6 |  | 2 | 3 | 93
D-ZK21 | 2.99 | 0 | 1.624364 | 2 | 3 | 1 | 2 | 5 | 126
D-ZK21-25 | 2.99 | 0 | 1.623364 | 2 | 3 | 1 | 2 | 5 | 126
D-ZK79 | 3.19 | 0 | 1.608766 | 2 | 2 | 4b | 3 | 3 | 141
D-ZK79-25 | 3.19 | 0 | 1.607997 | 2 | 2 | 4b | 3 | 3 | 141
D-LaK5 | 3.37 | 0 | 1.67779 | 1 | 3 | 1 | 4 | 4 | 139
D-LaK5-25 | 3.37 | 0 | 1.67675 | 1 | 3 | 1 | 4 | 4 | 139
D-LaK6 | 3.5 | 0 | 1.693724 | 1 | 6 | 1 | 1 | 3 | 138
D-LaK6-25 | 3.5 | 0 | 1.692694 | 1 | 6 | 1 | 1 | 3 | 138
D-LaK52 | 4 | 0 | 1.73038 | 1 | 3 | 1 | 2 | 2 | 141
D-LaK52-25 | 4 | 0 | 1.72912 | 1 | 3 | 1 | 2 | 2 | 141
D-LaK70 | 3.35 | 0 | 1.668992 | 1 | 6 | 1 | 1 | 3 | 135
D-LaK70-25 | 3.35 | 0 | 1.667892 | 1 | 6 | 1 | 1 | 3 | 135
D-ZF10 | 2.84 | 0 | 1.688737 | 2 | 1 | 1 | 3 | 1 | 178
D-ZF10-25 | 2.84 | 0 | 1.687119 | 2 | 1 | 1 | 3 | 1 | 178
D-ZF93 | 6.11 | 0 | 2.001287 | 1 | 4 | 1 | 1 | 4 | 250
D-ZF93-25 | 6.11 | 0 | 1.999388 | 1 | 4 | 1 | 1 | 4 | 250
D-LaF50 | 4.93 | 0 | 1.773862 | 1 | 3 | 1 | 1 | 4 | 110
D-LaF50-25 | 4.93 | 0 | 1.772742 | 1 | 3 | 1 | 1 | 4 | 110
D-LaF050 | 4.51 | 0 | 1.768282 | 1 | 3 | 1 | 1 | 3 | 104
D-LaF050-25 | 4.51 | 0 | 1.766951 | 1 | 3 | 1 | 1 | 3 | 104
D-LaF53 | 4.26 | 0 | 1.743166 | 1 | 6 | 1 | 1 | 3 | 101
D-LaF53-25 | 4.26 | 0 | 1.741966 | 1 | 6 | 1 | 1 | 3 | 101
D-LaF79 | 3.21 | 0 | 1.730611 | 1 | 6 | 3 | 1 | 3 | 158
D-LaF79-25 | 3.21 | 0 | 1.729702 | 1 | 6 | 3 | 1 | 3 | 158
D-ZLaF50 | 4.89 | 0 | 1.803214 | 1 | 3 | 1 | 1 | 4 | 104
D-ZLaF50-25 | 4.89 | 0 | 1.802094 | 1 | 3 | 1 | 1 | 4 | 104
D-ZLaF52LA | 4.56 | 0 | 1.809826 | 1 | 6 | 1 | 1 | 3 | 109
D-ZLaF52LA-25 | 4.56 | 0 | 1.808646 | 1 | 6 | 1 | 1 | 3 | 109
D-ZLaF61 | 4.92 | 0 | 1.82224 | 2 | 3 | 1 | 1 | 4 | 94
D-ZLaF61-25 | 4.92 | 0 | 1.82114 | 2 | 3 | 1 | 1 | 4 | 94
D-ZLaF67 | 5.5 | 0 | 1.883642 | 1 | 2 | 1 | 1 | 3 | 97
D-ZLaF67-25 | 5.5 | 0 | 1.882382 | 1 | 2 | 1 | 1 | 3 | 97
D-ZLaF81 | 4.55 | 0 | 1.808626 | 1 | 6 |  | 1 | 3
D-ZLaF81-25 | 4.55 | 0 | 1.807397 | 1 | 6 |  | 1 | 3
D-ZLaF85A | 5.22 | 0 | 1.852033 | 1 | 5 | 1 | 1 | 3 | 100
D-ZLaF85A-25 | 5.22 | 0 | 1.850913 | 1 | 5 | 1 | 1 | 3 | 100
D-ZLaF85LN | 4.96 | 0 | 1.845395 | 1 | 2 | 1 | 2 | 3 | 102
D-ZLaF85LN-25 | 4.96 | 0 | 1.844245 | 1 | 2 | 1 | 2 | 3 | 102
D-ZLaF85L | 5.28 | 0 | 1.853515 | 1 | 5 | 1 | 1 | 3 | 104
D-ZLaF85L-25 | 5.28 | 0 | 1.852415 | 1 | 5 | 1 | 1 | 3 | 104
D-ZLaF85LS | 5.29 | 0 | 1.854315 | 1 | 2 |  | 1 | 2 | 100
D-ZLaF85LS-25 | 5.29 | 0 | 1.853255 | 1 | 2 |  | 1 | 2 | 100
H-QK30GTi | 2.43 | 0 | 1.482118
H-K90GTi | 2.52 | 0 | 1.519407
QF50GTi | 3.23 | 0 | 1.581315
F4GTi | 3.57 | 0 | 1.619901
HWS1 | 4.68 | 0
HWS2 | 4.71 | 0
HWS3 | 4.42 | 0
HWS4 | 4.41 | 0
HWS5 | 4.47 | 0
HWS6 | 4.63 | 0
HWS7 | 4.84 | 0
HWS9 | 5.4 | 0
HWS27 | 3.2 | 0
corning7980 KRF 0A | 2.201 | 1858.407 | 1.458413 | [6 empty] | 2100
corning7980 5F | 2.201 | 1444.248 | 1.458413 | [6 empty] | 1632
K509 |  | 176.9912 | [7 empty] | 200
H-ZK15 |  | 98 | [7 empty] | 110.74
H-ZK19 |  | 98 | [7 empty] | 110.74
BAK7 |  | 101 | [7 empty] | 114.13
BAK507 |  | 238.9381 | [7 empty] | 270
H-BAF9 |  | 124 | [7 empty] | 140.12
H-ZBAF58 |  | 137 | [7 empty] | 154.81
LAF2 |  | 292 | [7 empty] | 329.96
H-LAF5 |  | 276 | [7 empty] | 311.88
H-LAF9 |  | 398 | [7 empty] | 449.74
H-LAF56 |  | 519 | [7 empty] | 586.47
TQ1 |  | 1724.504 | [7 empty] | 1948.69
H-TF8 |  | 460.177 | [7 empty] | 520
H-ZLAF91 |  | 362 | [7 empty] | 409.06
H-ZPK6 |  | 414 | [7 empty] | 467.82
H-ZPK12 |  | 426 | [7 empty] | 481.38
KF6 |  | 98 | [7 empty] | 110.74
BK7G18 | 2.52 | 0 | 1.51968
F2(SCHOTT) | 3.599 | 688.4956 | 1.61989 | [6 empty] | 778 | 280 | 160 | 50
F2G12 | 3.61 | 0 | 1.62057
F2HT | 3.599 | 0 | 1.61989
F2HTi | 3.599 | 0 | 1.61989
F5 | 3.47 | 0 | 1.60328
FK5HTi | 2.45 | 0 | 1.48742
K10 | 2.52 | 0 | 1.50129
K5G20 | 2.593 | 0 | 1.52336
LAK9G15 | 3.525 | 0 | 1.69052
LASF35 | 5.41 | 0 | 2.02173
LF5 | 3.22 | 0 | 1.58132
LF5G19 | 3.3 | 0 | 1.59642
LF5HTi | 3.22 | 0 | 1.58132
LLF1 | 2.94 | 0 | 1.54803
LLF1HTi | 2.94 | 0 | 1.54804
N-BAF10 | 3.745 | 0 | 1.6699
N-BAF4 | 2.889 | 0 | 1.60556
N-BAF51 | 3.333 | 0 | 1.65211
N-BAF52 | 3.045 | 0 | 1.60852
N-BAK1 | 3.19 | 0 | 1.57241
N-BAK2 | 2.86 | 0 | 1.53988
N-BAK4 | 3.046 | 0 | 1.56874
N-BAK4HT | 3.046 | 0 | 1.56874
N-BALF4 | 3.111 | 0 | 1.57946
N-BALF5 | 2.614 | 0 | 1.5473
N-BASF2 | 3.151 | 0 | 1.6643
N-BASF64 | 3.2 | 0 | 1.70384
N-BK10 | 2.39 | 0 | 1.49775
N-BK7 | 2.51 | 390.2655 | 1.51673 | [6 empty] | 441 | 580 | 300 | 70
|  | 390.2655 | [7 empty] | 441 | 700 | 480 | 90
|  | 338.9381 | [7 empty] | 383 | 190 | 180 | 140
N-BK7HT | 2.51 | 0 | 1.51673
N-BK7HTi | 2.51 | 0 | 1.51673
N-F2 | 2.651 | 0 | 1.6199
N-FK5 | 2.45 | 0 | 1.48743
N-FK51A | 3.675 | 0 | 1.48651
N-FK58 | 3.646 | 0 | 1.45596
N-K5 | 2.59 | 0 | 1.52241
N-KF9 | 2.499 | 0 | 1.52337
N-KZFS11 | 3.196 | 0 | 1.63762
N-KZFS2 | 2.54 | 0 | 1.55827
N-KZFS4 | 3.002 | 4727.434 | 1.61324 | [6 empty] | 5342 | 280 | 160 | 40
N-KZFS5 | 3.041 | 0 | 1.65398
N-KZFS8 | 3.204 | 0 | 1.72029
N-LAF2 | 4.295 | 0 | 1.74383
N-LAF21 | 4.281 | 0 | 1.78785
N-LAF33 | 4.36 | 0 | 1.78567
N-LAF34 | 4.24 | 0 | 1.77236
N-LAF35 | 4.115 | 0 | 1.74317
N-LAF7 | 3.73 | 0 | 1.74931
N-LAK10 | 3.689 | 0 | 1.7199
N-LAK12 | 4.1 | 0 | 1.67779
N-LAK14 | 3.63 | 0 | 1.69669
N-LAK21 | 3.74 | 0 | 1.6404
N-LAK22 | 3.768 | 0 | 1.65103
N-LAK28 | 4.09 | 0 | 1.74416
N-LAK33B | 4.221 | 0 | 1.75487
N-LAK34 | 4.02 | 0 | 1.72904
N-LAK7 | 3.84 | 0 | 1.6515
N-LAK8 | 3.749 | 0 | 1.71289
N-LAK9 | 3.51 | 0 | 1.69089
N-LASF31A | 5.51 | 0 | 1.88281
N-LASF40 | 4.43 | 0 | 1.83385
N-LASF41 | 4.845 | 0 | 1.83484
N-LASF43 | 4.26 | 0 | 1.80593
N-LASF44 | 4.44 | 0 | 1.80405
N-LASF45 | 3.626 | 0 | 1.80087
N-LASF46B | 4.51 | 0 | 1.90341
N-LASF55 | 4.855 | 0 | 1.95353
N-LASF9 | 4.41 | 0 | 1.85002
N-PK51 | 3.855 | 0 | 1.52849
N-PK52A | 3.7 | 0 | 1.49695
N-PSK3 | 2.91 | 0 | 1.55224
N-PSK53A | 3.568 | 0 | 1.61791
N-SF1 | 3.025 | 0 | 1.71715
N-SF10 | 3.05 | 0 | 1.72806
N-SF11 | 3.224 | 0 | 1.78446
N-SF14 | 3.118 | 0 | 1.76157
N-SF15 | 2.921 | 0 | 1.69872
N-SF2 | 2.718 | 0 | 1.64752
N-SF4 | 3.145 | 0 | 1.75489
N-SF5 | 2.858 | 0 | 1.67253
N-SF57 | 3.533 | 0 | 1.84635
N-SF57HT | 3.533 | 0 | 1.84635
N-SF57HTultra | 3.533 | 0 | 1.84635
N-SF6 | 3.369 | 0 | 1.80491
N-SF66 | 3.996 | 0 | 1.92248
N-SF6HT | 3.369 | 0 | 1.80491
N-SF6HTultra | 3.369 | 0 | 1.80491
N-SF6Q2 | 3.369 | 0 | 1.80491
N-SF8 | 2.904 | 0 | 1.68874
N-SK11 | 3.08 | 0 | 1.56376
N-SK14 | 3.43 | 0 | 1.60302
N-SK16 | 3.58 | 0 | 1.62032
N-SK2 | 3.55 | 0 | 1.60729
N-SK2HT | 3.55 | 0 | 1.60729
N-SK4 | 3.535 | 0 | 1.61262
N-SK5 | 3.3 | 0 | 1.58904
N-SK5HTi | 3.3 | 0 | 1.58904
N-SSK2 | 3.525 | 0 | 1.62219
N-SSK5 | 3.71 | 0 | 1.65833
N-SSK8 | 3.268 | 0 | 1.61762
N-ZK7A | 2.4708 | 0 | 1.50798
P-LAF37 | 3.987 | 0 | 1.75535
P-LAK35 | 3.848 | 0 | 1.69338
P-LASF47 | 4.538 | 0 | 1.80593
P-SF68 | 6.194 | 0 | 2.00479
P-SF69 | 2.934 | 0 | 1.72229
P-SK57 | 3.012 | 0 | 1.58691
P-SK60 | 3.075 | 0 | 1.61026
SF1 | 4.46 | 0 | 1.71715
SF10 | 4.28 | 0 | 1.72803
SF11 | 4.74 | 0 | 1.78446
SF2 | 3.86 | 0 | 1.64752
SF3 | 4.64 | 0 | 1.73977
SF4 | 4.79 | 0 | 1.75496
SF5 | 4.07 | 0 | 1.67252
SF56A | 4.92 | 0 | 1.78444
SF57 | 5.51 | 0 | 1.84636
SF57HTultra | 5.51 | 0 | 1.84636
SF6 | 5.18 | 0 | 1.80491
SF6G05 | 5.2 | 0 | 1.80878
SF6HT | 5.18 | 0 | 1.80491
S-FPL51 | 3.62 | 0 | 1.496945
S-FPL53 | 3.62 | 0 | 1.438709
S-FPL55 | 3.59 | 0 | 1.438708
S-FPM 2 | 4.17 | 0 | 1.595142
S-FPM 3 | 3.64 | 0 | 1.537686
S-FPM 4 | 3.76 | 0 | 1.528349
S-FPM 5 | 3.74 | 0 | 1.551931
S-FSL 5 | 2.46 | 0 | 1.487428
S-BSL 7 | 2.52 | 0 | 1.516258
S-BSM 2 | 3.53 | 0 | 1.607284
S-BSM10 | 3.6 | 0 | 1.622702
S-BSM14 | 3.43 | 0 | 1.603023
S-BSM15 | 3.6 | 0 | 1.622897
S-BSM16 | 3.59 | 0 | 1.620319
S-BSM18 | 3.69 | 0 | 1.638437
S-BSM25 | 3.5 | 0 | 1.658327
S-BSM28 | 3.23 | 0 | 1.617613
S-BSM71 | 3.74 | 0 | 1.64839
S-BSM81 | 3.06 | 0 | 1.639904
S-NSL 3 | 2.48 | 0 | 1.518151
S-NSL36 | 2.46 | 0 | 1.51733
S-BAL 3 | 2.98 | 0 | 1.571256
S-BAL12 | 2.75 | 0 | 1.539875
S-BAL14 | 2.89 | 0 | 1.568742
S-BAL35 | 3.31 | 0 | 1.589044
S-BAL42 | 3.19 | 0 | 1.583039
S-BAM 4 | 2.91 | 0 | 1.605498
S-BAM12 | 3.18 | 0 | 1.639175
S-BAH11 | 3.59 | 0 | 1.666596
S-BAH27 | 3.67 | 0 | 1.701387
S-BAH28 | 3.67 | 0 | 1.723254
S-PHM52 | 3.67 | 0 | 1.617913
S-PHM52Q | 3.51 | 0 | 1.617913
S-PHM53 | 3.51 | 0 | 1.602919
S-TIL 1 | 2.54 | 0 | 1.548036
S-TIL 2 | 2.52 | 0 | 1.540619
S-TIL 6 | 2.5 | 0 | 1.531621
S-TIL25 | 2.59 | 0 | 1.581314
S-TIL26 | 2.57 | 0 | 1.567206
S-TIL27 | 2.58 | 0 | 1.574885
S-TIM 2 | 2.69 | 0 | 1.619892
S-TIM 5 | 2.63 | 0 | 1.603281
S-TIM 8 | 2.63 | 0 | 1.595376
S-TIM25 | 2.91 | 0 | 1.672518
S-TIM27 | 2.76 | 0 | 1.639637
S-TIM28 | 2.98 | 0 | 1.688739
S-TIM35 | 2.96 | 0 | 1.698746
S-TIH 1 | 3.06 | 0 | 1.717152
S-TIH 3 | 3.11 | 0 | 1.739772
S-TIH 4 | 3.15 | 0 | 1.754962
S-TIH 6 | 3.37 | 0 | 1.804908
S-TIH10 | 3.06 | 0 | 1.728029
S-TIH11 | 3.24 | 0 | 1.78446
S-TIH13 | 3.1 | 0 | 1.740539
S-TIH14 | 3.17 | 0 | 1.761573
S-TIH18 | 3.07 | 0 | 1.721293
S-TIH53 | 3.54 | 0 | 1.846354
S-TIH53W | 3.54 | 0 | 1.846354
S-TIH57 | 4.2 | 0 | 1.962657
S-LAL 7Q | 3.24 | 0 | 1.651501
S-LAL 8 | 3.79 | 0 | 1.712877
S-LAL 9 | 3.63 | 0 | 1.69089
S-LAL10 | 3.86 | 0 | 1.719868
S-LAL12 | 4.01 | 0 | 1.677791
S-LAL12Q | 3.59 | 0 | 1.677791
S-LAL14 | 3.7 | 0 | 1.696685
S-LAL18 | 4.18 | 0 | 1.729038
S-LAL19 | 3.98 | 0 | 1.72904
S-LAL20 | 4.38 | 0 | 1.699179
S-LAL21 | 3.85 | 0 | 1.702881
S-LAL54Q | 3.36 | 0 | 1.650897
S-LAL58 | 4.03 | 0 | 1.693374
S-LAL59 | 4.04 | 0 | 1.73387
S-LAL61 | 4.04 | 0 | 1.740874
S-LAL61Q | 4.09 | 0 | 1.740874
S-LAM 2 | 4.32 | 0 | 1.743851
S-LAM 3 | 4.25 | 0 | 1.716872
S-LAM 7 | 3.81 | 0 | 1.749312
S-LAM55 | 4.22 | 0 | 1.761834
S-LAM60 | 4.06 | 0 | 1.743065
S-LAM66 | 3.55 | 0 | 1.800799
S-LAM73 | 4.45 | 0 | 1.793413
S-LAH51 | 4.4 | 0 | 1.785739
S-LAH52 | 4.41 | 0 | 1.799349
S-LAH52Q | 4.47 | 0 | 1.799354
S-LAH53 | 4.43 | 0 | 1.805925
S-LAH53V | 4.41 | 0 | 1.805927
S-LAH55V | 4.73 | 0 | 1.834635
S-LAH55VS | 4.58 | 0 | 1.834638
S-LAH58 | 5.52 | 0 | 1.882807
S-LAH59 | 5.07 | 0 | 1.815845
S-LAH60 | 4.43 | 0 | 1.833803
S-LAH60MQ | 4.71 | 0 | 1.833803
S-LAH60V | 4.43 | 0 | 1.833804
S-LAH63Q | 4.45 | 0 | 1.804222
S-LAH64 | 4.3 | 3318.584 | 1.787854 | [6 empty] | 3750 | 330 | 138 | 35
[10 empty] | 3750 | 150 | 147 | 31
S-LAH65V | 4.72 | 0 | 1.803847
S-LAH65VS | 4.46 | 0 | 1.803847
S-LAH66 | 4.23 | 0 | 1.772361
S-LAH71 | 4.36 | 0 | 1.85003
S-LAH79 | 5.23 | 0 | 2.002993
S-LAH88 | 4.74 | 0 | 1.916247
S-LAH89 | 4.7 | 0 | 1.851316
S-LAH92 | 4.87 | 0 | 1.891689
S-LAH93 | 4.83 | 0 | 1.905025
S-LAH95 | 4.64 | 0 | 1.903409
S-LAH96 | 4.54 | 0 | 1.763711
S-LAH97 | 4.17 | 0 | 1.754872
S-LAH98 | 4.94 | 0 | 1.953493
S-LAH99 | 5.02 | 0 | 2.000703
S-LAH99W | 5.02 | 0 | 2.000703
S-FTM16 | 2.64 | 0 | 1.592555
S-NBM51 | 2.93 | 0 | 1.613275
S-NBM52 | 2.86 | 0 | 1.621916
S-NBH 5 | 3.02 | 0 | 1.653971
S-NBH 8 | 3.19 | 0 | 1.720286
S-NBH51 | 3.29 | 0 | 1.749319
S-NBH52V | 3.01 | 0 | 1.672845
S-NBH53V | 3.19 | 0 | 1.737801
S-NBH55 | 3.68 | 0 | 1.799767
S-NBH56 | 3.49 | 0 | 1.854482
S-NBH57 | 4 | 0 | 1.850004
S-NBH58 | 3.33 | 0 | 1.78856
S-NBH59 | 3.47 | 0 | 1.766155
S-NPH 1 | 3.29 | 0 | 1.807791
S-NPH 1W | 3.29 | 0 | 1.807791
S-NPH 2 | 3.58 | 0 | 1.922445
S-NPH 3 | 3.59 | 0 | 1.958596
S-NPH 4 | 3.61 | 0 | 1.892486
S-NPH 5 | 3.71 | 0 | 1.858632
S-NPH 7 | 3.3 | 0 | 1.778021
L-BSL 7 | 2.38 | 0 | 1.516258
L-BAL35 | 2.82 | 0 | 1.589044
L-BAL35P | 2.82 | 0 | 1.591994
L-BAL42 | 3.05 | 0 | 1.583038
L-BAL42P | 3.05 | 0 | 1.585842
L-BAL43 | 3.05 | 0 | 1.585642
L-TIM28 | 2.88 | 0 | 1.689287
L-LAL13 | 3.69 | 0 | 1.693384
L-LAL15 | 3.66 | 0 | 1.692923
L-LAM60 | 4.2 | 0 | 1.743064
L-LAM69 | 3.24 | 0 | 1.730611
L-LAH53 | 4.49 | 0 | 1.806076
L-LAH84 | 4.62 | 0 | 1.808175
L-LAH85V | 5.25 | 0 | 1.853814
L-LAH90 | 4.65 | 0 | 1.832017
L-LAH91 | 4.29 | 0 | 1.764362
L-LAH94 | 4.89 | 0 | 1.860796
FC5 | 2.45 | 0 | 1.48743
FCD1 | 3.7 | 0 | 1.49694
FCD1B | 3.64 | 0 | 1.49705
FCD10A | 3.63 | 0 | 1.45855
FCD100 | 3.53 | 0 | 1.43696
FCD500 | 3.66 | 0 | 1.5539
FCD515 | 4.13 | 0 | 1.59275
FCD600 | 4.09 | 0 | 1.59401
FCD615 | 4.11 | 0 | 1.57137
FCD705 | 4.09 | 0 | 1.55026
FCD915 | 3.68 | 0 | 1.48066
PCD4 | 3.52 | 0 | 1.61791
PCD40 | 3.57 | 0 | 1.61988
PCD51 | 3.14 | 0 | 1.59341
BSC7 | 2.52 | 0 | 1.51673
E-C3 | 2.53 | 0 | 1.51815
BAC4 | 2.85 | 0 | 1.56874
BACD5 | 3.27 | 0 | 1.58904
BACD16 | 3.52 | 0 | 1.62032
BACED5 | 3.64 | 0 | 1.65832
LAC8 | 3.81 | 0 | 1.71288
LAC14 | 3.67 | 0 | 1.69669
TAC6 | 4.27 | 0 | 1.75487
TAC8P | 4.05 | 0 | 1.72904
TAC8 | 4.05 | 0 | 1.72904
E-CF6 | 2.43 | 0 | 1.51733
E-FEL1 | 2.54 | 0 | 1.54803
E-FEL2 | 2.53 | 0 | 1.54062
E-FL5 | 2.59 | 0 | 1.58132
E-FL6 | 2.53 | 0 | 1.5672
E-F2 | 2.67 | 0 | 1.61989
E-F5 | 2.63 | 0 | 1.60328
E-FD1L | 3.05 | 0 | 1.71715
E-FD2 | 2.77 | 0 | 1.64752
E-FD4L | 3.17 | 0 | 1.75496
E-FD5 | 2.9 | 0 | 1.67252
E-FD8 | 2.97 | 0 | 1.68874
E-FD80 | 3.26 | 0 | 1.68941
E-FD10L | 3.01 | 0 | 1.72803
E-FD13 | 3.11 | 0 | 1.74054
E-FD15L | 2.94 | 0 | 1.69875
FD60-W | 3.36 | 0 | 1.80491
FD60 | 3.36 | 0 | 1.80491
FD110 | 3.22 | 0 | 1.78446
FD140 | 3.14 | 0 | 1.76157
FD225 | 3.32 | 0 | 1.80778
FD270 | 2.94 | 0 | 1.68408
E-FDS1-W | 3.94 | 0 | 1.92248
E-FDS1 | 3.94 | 0 | 1.92248
E-FDS2 | 5.08 | 0 | 2.00228
E-FDS3-W | 5.63 | 0 | 2.10365
FDS16-W | 3.54 | 0 | 1.98562
FDS165-W | 3.62 | 0 | 1.98563
FDS18-W | 3.51 | 0 | 1.9455
FDS18 | 3.51 | 0 | 1.9455
FDS20-W | 3.37 | 0 | 1.86929
FDS24-W | 3.84 | 0 | 1.92086
FDS24-SW | 3.84 | 0 | 1.92086
FDS90-SGP | 3.5 | 0 | 1.84636
FDS90-SG | 3.5 | 0 | 1.84636
FF5 | 2.64 | 0 | 1.59256
FF8 | 3.14 | 0 | 1.75185
BAFD7 | 3.65 | 0 | 1.70139
BAFD8 | 3.62 | 0 | 1.72325
LAF2 | 4.39 | 0 | 1.74386
LAF3 | 4.2 | 0 | 1.71687
LAF45 | 2.91 | 0 | 1.61383
NBF1 | 4.17 | 0 | 1.74317
NBFD10 | 4.57 | 0 | 1.8338
NBFD11 | 4.43 | 0 | 1.78574
NBFD13 | 4.38 | 0 | 1.80593
NBFD15-W | 3.47 | 0 | 1.80589
NBFD15 | 3.47 | 0 | 1.80589
NBFD25 | 3.48 | 0 | 1.85421
NBFD265 | 4.24 | 0 | 1.95172
NBFD27 | 3.83 | 0 | 1.90081
NBFD29 | 3.34 | 0 | 1.77024
NBFD30 | 3.75 | 0 | 1.85858
NBFD32 | 3.18 | 0 | 1.73017
NBFD38 | 2.96 | 0 | 1.65238
TAF1 | 4.28 | 0 | 1.77236
TAF3D | 4.4 | 0 | 1.80405
TAF48 | 4.39 | 0 | 1.79076
TAFD5G | 4.57 | 0 | 1.83463
TAFD25 | 4.51 | 0 | 1.90341
TAFD30 | 5.42 | 0 | 1.88281
TAFD32 | 4.84 | 0 | 1.87052
TAFD33 | 5.4 | 0 | 1.88081
TAFD34 | 4.94 | 0 | 1.85015
TAFD35L | 4.85 | 0 | 1.91059
TAFD37A | 4.9 | 0 | 1.90022
TAFD40-W | 4.73 | 0 | 2.00035
TAFD40 | 4.73 | 0 | 2.00035
TAFD45L | 4.96 | 0 | 1.95349
TAFD45 | 5.1 | 0 | 1.95349
TAFD55-W | 5.12 | 0 | 2.0007
TAFD55 | 5.12 | 0 | 2.0007
TAFD65 | 5.27 | 0 | 2.05056
FCD10 | 3.6 | 0 | 1.45645
FCD505 | 4.2 | 0 | 1.59275
LBC3N | 3.84 | 0 | 1.60617
BACD2 | 3.53 | 0 | 1.60729
BACD4 | 3.58 | 0 | 1.61262
BACD11 | 3.07 | 0 | 1.56376
BACD14 | 3.43 | 0 | 1.60302
BACD15 | 3.55 | 0 | 1.6229
BACD18 | 3.66 | 0 | 1.63844
LAC7 | 3.62 | 0 | 1.6515
LAC9 | 3.65 | 0 | 1.69088
LAC10 | 3.87 | 0 | 1.71987
LAC12 | 3.8 | 0 | 1.67779
LAC13 | 3.56 | 0 | 1.69339
LACL60 | 3.02 | 0 | 1.6399
E-FEL6 | 2.51 | 0 | 1.53162
E-F1 | 2.7 | 0 | 1.62573
E-F3 | 2.64 | 0 | 1.61278
E-F8 | 2.62 | 0 | 1.59538
E-FD1 | 3.08 | 0 | 1.71715
E-FD4 | 3.23 | 0 | 1.75496
E-FD7 | 2.75 | 0 | 1.63964
E-FD10 | 3.07 | 0 | 1.72803
E-FD15 | 2.95 | 0 | 1.69875
E-FDS3 | 5.63 | 0 | 2.10365
FDS24 | 3.84 | 0 | 1.92086
FDS90 | 3.5 | 0 | 1.84636
TAC2 | 4.19 | 0 | 1.74087
TAC4 | 4.06 | 0 | 1.73387
BAF10 | 3.61 | 0 | 1.6699
BAF11 | 3.63 | 0 | 1.6666
E-ADF10 | 3.04 | 0 | 1.61298
E-ADF50 | 3.38 | 0 | 1.65397
E-BACD10 | 3.66 | 0 | 1.6227
E-BACED20 | 3.68 | 0 | 1.64839
E-BAF8 | 3.32 | 0 | 1.62362
E-LAF7 | 3.72 | 0 | 1.74931
NBFD3 | 4.39 | 0 | 1.80433
NBFD12 | 4.45 | 0 | 1.79934
TAF2 | 4.35 | 0 | 1.79434
TAF3 | 4.65 | 0 | 1.80405
TAF4 | 4.54 | 0 | 1.78785
TAF5 | 5.06 | 0 | 1.81584
TAFD5F | 4.72 | 0 | 1.83463
TAFD35 | 4.97 | 0 | 1.9106
TAFD37 | 5.19 | 0 | 1.90022
M-FCD1 | 3.64 | 0 | 1.49705
MP-FCD1-M20 | 3.64 | 0 | 1.49684
MC-FCD1-M20 | 3.64 | 0 | 1.49684
M-FCD500 | 3.66 | 0 | 1.55325
MP-FCD500-20 | 3.66 | 0 | 1.55345
MC-FCD500-20 | 3.66 | 0 | 1.55345
M-PCD4 | 3.57 | 0 | 1.61872
MP-PCD4-40 | 3.57 | 0 | 1.61912
MC-PCD4-40 | 3.57 | 0 | 1.61912
M-PCD51 | 3.14 | 0 | 1.59193
MP-PCD51-70 | 3.14 | 0 | 1.59263
MC-PCD51-70 | 3.14 | 0 | 1.59263
M-PCD55AR | 3.57 | 0 | 1.63848
MP-PCD55AR | 3.57 | 0 | 1.63848
M-BACD5N | 2.82 | 0 | 1.58904
MP-BACD5N | 2.82 | 0 | 1.58904
MC-BACD5N | 2.82 | 0 | 1.58904
M-BACD12 | 3.01 | 0 | 1.58304
MP-BACD12 | 3.01 | 0 | 1.58304
MC-BACD12 | 3.01 | 0 | 1.58304
M-BACD15 | 3.02 | 0 | 1.62253
MP-BACD15 | 3.02 | 0 | 1.62253
M-LAC130 | 3.52 | 0 | 1.69338
MP-LAC130 | 3.52 | 0 | 1.69338
MC-LAC130 | 3.52 | 0 | 1.69338
M-LAC14 | 3.7 | 0 | 1.69669
MP-LAC14-80 | 3.7 | 0 | 1.69749
M-TAC80 | 4.28 | 0 | 1.72891
MP-TAC80-60 | 4.28 | 0 | 1.72951
M-FD80 | 3.26 | 0 | 1.68874
MP-FD80 | 3.26 | 0 | 1.68874
MC-FD80 | 3.26 | 0 | 1.68874
M-FDS2 | 5.09 | 0 | 2.00134
MP-FDS2 | 5.09 | 0 | 2.00134
MC-FDS2 | 5.09 | 0 | 2.00134
M-FDS910 | 3.69 | 0 | 1.82085
MP-FDS910-50 | 3.69 | 0 | 1.82136
MC-FDS910-50 | 3.69 | 0 | 1.82136
M-NBFD10 | 4.39 | 0 | 1.83421
MP-NBFD10-20 | 4.39 | 0 | 1.83442
M-NBFD130 | 4.56 | 0 | 1.80593
MP-NBFD130 | 4.56 | 0 | 1.80593
MC-NBFD130 | 4.56 | 0 | 1.80593
M-TAF31 | 4.84 | 0 | 1.80123
MP-TAF31-15 | 4.84 | 0 | 1.80138
MC-TAF31-15 | 4.84 | 0 | 1.80138
M-TAF101 | 4.56 | 0 | 1.76788
MP-TAF101-100 | 4.56 | 0 | 1.76888
MC-TAF101-100 | 4.56 | 0 | 1.76888
M-TAF105 | 4.62 | 0 | 1.77236
MP-TAF105 | 4.62 | 0 | 1.77236
MC-TAF105 | 4.62 | 0 | 1.77236
MC-TAF115 | 4.28 | 0 | 1.77033
M-TAF401 | 4.62 | 0 | 1.77362
MP-TAF401 | 4.62 | 0 | 1.77362
MC-TAF401 | 4.62 | 0 | 1.77362
M-TAFD51 | 5.01 | 0 | 1.82063
MP-TAFD51-50 | 5.01 | 0 | 1.82113
MC-TAFD51-50 | 5.01 | 0 | 1.82113
M-TAFD305 | 5.25 | 0 | 1.85116
MP-TAFD305 | 5.25 | 0 | 1.85116
MC-TAFD305 | 5.25 | 0 | 1.85116
M-TAFD315 | 5.13 | 0 | 1.85117
MC-TAFD315 | 5.13 | 0 | 1.85117
M-TAFD307 | 5.49 | 0 | 1.88181
MP-TAFD307 | 5.49 | 0 | 1.88181
MC-TAFD307 | 5.49 | 0 | 1.88181
MC-TAFD317 | 5.34 | 0 | 1.88099
M-LAC8 | 3.9 | 0 | 1.71288
MP-LAC8-30 | 3.9 | 0 | 1.71318
M-TAC60 | 4.41 | 0 | 1.75488
MP-TAC60-90 | 4.41 | 0 | 1.75578
M-FDS1 | 4.42 | 0 | 1.92248
MP-FDS1 | 4.42 | 0 | 1.92248
M-LAF81 | 3.22 | 0 | 1.73061
MP-LAF81 | 3.22 | 0 | 1.73061
M-NBF1 | 4.25 | 0 | 1.74317
MP-NBF1 | 4.25 | 0 | 1.74317
MC-NBF1 | 4.25 | 0 | 1.74317
MC-NBFD135 | 4.67 | 0 | 1.80817
M-TAF1 | 4.83 | 0 | 1.77236
MC-TAF1 | 4.83 | 0 | 1.77236
M-TAFD405 | 5.45 | 0 | 1.95122
MP-TAFD405 | 5.45 | 0 | 1.95122
Zerodur | 2.53 |  | 1.5424